## conn_totaltotals
site | sample | trmt | water | trmt_total | sample_total | total_rela
tool | 40_50_16 | before | low | 0.10793 | 0.198857 | 0.542751827
tool | 40_50_16 | after | low | 0.090927 | 0.198857 | 0.457248173
tool | 41_50_28 | before | high | 0.088428 | 0.132704 | 0.666355197
tool | 41_50_28 | after | high | 0.044276 | 0.132704 | 0.333644803
tool | 40_50_28 | before | high | 0.049555 | 0.094439 | 0.524730249
tool | 40_50_28 | after | high | 0.044884 | 0.094439 | 0.475269751
tool | 28_38_28 | before | high | 0.135661 | 0.319011 | 0.425254929
tool | 28_38_28 | after | high | 0.18335 | 0.319011 | 0.574745071
tool | 28_38_12 | before | low | 0.135577 | 0.253917 | 0.533942194
tool | 28_38_12 | after | low | 0.11834 | 0.253917 | 0.466057806
tool | 41_50_16 | before | low | 0.104217 | 0.141263 | 0.73775157
tool | 41_50_16 | after | low | 0.037046 | 0.141263 | 0.26224843
| core | water content | before freeze/thaw total pore volume | after freeze/thaw total pore volume |  | core | water content | before freeze/ thaw total pore volume | after freeze/ thaw total pore volume
| A | low | 0.135577 | 0.11834 |  | A | low | 13.5577 | 11.834
| B | low | 0.10793 | 0.090927 |  | B | low | 10.793 | 9.0927
| C | low | 0.104217 | 0.037046 |  | C | low | 10.4217 | 3.7046
| A | high | 0.135661 | 0.18335 |  | A | high | 13.5661 | 18.335
| B | high | 0.049555 | 0.044884 |  | B | high | 4.9555 | 4.4884
| C | high | 0.088428 | 0.044276 |  | C | high | 8.8428 | 4.4276